## wet-end - page 1
Wet-End
ARTICLE | Cow BPS optimized Water Repellant Vintage Leather |  |  | CLIENT | Self
MATERIAL | Cow Wetblue |  |  | RECIPE NO. | Thickness 1.4-1.5 mm
QUANTITY |  | pieces |  | DATE | 2023-11-17
% based on | shaved weight |  |  | COLOUR | Tan
weight: |  | kg |  | TECHNICIAN | B.G
Process | % | kg | Product | Time | Comments
WET-BACK | 100 | 0 | Water
| 1 | 0 | BORRON® WP | 60' | Check Wet Back, Close door Wash for 2 times
| 100 | 0 | Water
| 1 | 0 | Oxalic acid | 30' | Drain/Wash- 30'
RECHROMING | 100 | 0 | Water
| 1 | 0 | Formic Acid | 10'+30' | pH - 3.2 Drain 50% Float
| 5 | 0 | CHROMOSAL B | 60'
| 0.5 | 0 | Sodium Formate | 30'
| 0.5 | 0 | Sodium Bi Carb | 60'
| 2 | 0 | MAGNOPAL® PURE A | 60' | Drain/Wash- 30'
NEUTRALIZATION | 100 | 0 | Water
| 1 | 0 | TANIGAN® PAK - IN
| 0.5 | 0 | Sodium Formate | 60'
| 1 | 0 | Sodium Bi Carb | 60'
| 0.3 | 0 | Ammonium Bi Carbonate | 30'
| 1 | 0 | LEUKOTAN® 8090
| 0.5 | 0 | LEVOTAN® LB
| 1 | 0 | LEVOTAN® PS | 30' | Cross Section pH - 5.4/5.6 , Leave o/n
NEXT DAY |  | 0 | Run for | 10' | Drain/Wash
RETANNING | 50 | 0 | Water
| 2 | 0 | MAGNOPAL® PGN | 30'
| 1 | 0 | LEVOTAN® PS
| 1 | 0 | LEVOTAN® WRP
| 1 | 0 | LEUKOTAN® 8090 | 40'
| 2 | 0 | TANIGAN® FA-O LIQ
| 2 | 0 | TANIGAN® VR-O LIQ
| 2 | 0 | TANIGAN® DS-O LIQ
| 4 | 0 | Unsweetened Chestnut
| 4 | 0 | Wattel Solid
| 4 | 0 | MAGNOPAL® PURE A
| 3 | 0 | SELLASOL® MI | 60'
Comments:
BORRON®, CORIPOL®, CROMENO®, DRYWALK®, MAGNOPAL®, SELLA®, SELLASET®, SELLATAN®, and TANNESCO® are registered or filed trademarks, owned by or licensed to TFL in most countries. Our application recommendations are in line with our present state of knowledge. They do not, however, exempt the customer from performing his own tests to determine the suitability of the supplied products for their intended purpose. Application of the products lies outside the scope of our control and therefore comes within the customer’s sphere of responsibility. We guarantee the satisfactory quality of our products subject to our general terms of sale and delivery.
PROCESS | 100 | 0 | water, 27°C |  | T °C; pH ; Bé
| 0.3 | 0 | commodity chemical
| 0.15 | 0 | PRODUCT NAME® SUFFIX |  | instruction
drain
Comments:

## wet-end - page 2
Wet-End
0
RECIPE NO. | Thickness 1.4-1.5 mm |  | CONTINUED
Process | % | kg | Product | Time | Comments
0
| 1.5 | 0 | BAYGENAL® BROWN TLY
| 0.7 | 0 | SELLA FAST® BEIGE A
| 0.1 | 0 | SELLA FAST® ORANGE A
| 2 | 0 | SELLASOL® MI | 90'
FATLIQUORING | 100 | 0 | Warm Water | 10'
| 4 | 0 | LEVOTAN® PS
| 2 | 0 | LEVOTAN® WRP
| 2 | 0 | LEVOTAN® LB
| 0.5 | 0 | LEVOTAN® WS
| 1 | 0 | LEUKOTAN® 8090
| 0.5 | 0 | BORRON® WP
| 0.1 | 0 | Preservative | 30'+60'
FIXING | 1.75 | 0 | Formic Acid | 10'+10'+20'+30'
| 1 | 0 | CHROMOSAL B | 30' | Drain/Wash-10'
CAPPING | 200 | 0 | Warm Water
| 2.5 | 0 | LEVOTAN® WS
| 0.5 | 0 | LEVOTAN® PS
| 0.5 | 0 | BORRON® WP | 60'
| 0.75 | 0 | Formic Acid | 10'+30' | DRAIN
| 200 | 0 | Water
| 2.5 | 0 | CHROMOSAL B
| 1.5 | 0 | BLANCOROL® AC | 120' | pH - 3.5/3.6
|  | 0 |  |  | Close Door Wash 2 times.
|  | 0 |  |  | PILE & AGEING FOR 48 HRS.
0
0
0
0
0
0
0
0
0
0
Comments:
Plie up for 48 hours→Setting→Hook to Dry→Mollisa→Toggle
BORRON®, CORIPOL®, CROMENO®, DRYWALK®, MAGNOPAL®, SELLA®, SELLASET®, SELLATAN®, and TANNESCO® are registered or filed trademarks, owned by or licensed to TFL in most countries. Our application recommendations are in line with our present state of knowledge. They do not, however, exempt the customer from performing his own tests to determine the suitability of the supplied products for their intended purpose. Application of the products lies outside the scope of our control and therefore comes within the customer’s sphere of responsibility. We guarantee the satisfactory quality of our products subject to our general terms of sale and delivery. .

## data (hidden)
Article Segment | Material | Weight base
Automotive | skins | shaved weight
Shoe Upper | hides | dry weight
Shoe Lining | quarters | pickle weight
Leather Goods | pieces
Upholstery | flanks
Garment | croupons
Gloves | double croupons
shoulders